## Sheet1
TEST # | CABLE TYPE | JACKET OR INSULATION | OVEN TEMP ( C) | DAYS IN OVEN | START MASS (g) | END MASS (g) | STARTING DISTANCE BETWEEN TAPE (Pixels) | ENDING DISTANCE BETWEEN TAPE (Pixels) | ELONGATION PERCENTAGE
1 | TS | JACKET | N/A | 0 | NaN | 6.58 | 107 | 583 | 444.8598
2 | TS | JACKET | N/A | 0 | NaN | 7.32 | 73 | 414 | 467.1233
3 | TS | JACKET | N/A | 0 | NaN | 6.87 | 72 | 411 | 470.8333
4 | TS | JACKET | N/A | 0 | NaN | 7.33 | 76 | 387 | 409.2105
5 | TS | JACKET | N/A | 0 | NaN | 7.18 | 70 | 383 | 447.1429
6 | TS | INSULATION | N/A | 0 | NaN | 1.31 | 99 | 176 | 77.77778
7 | TS | INSULATION | N/A | 0 | NaN | 1.32 | 97 | 421 | 334.0206
8 | TS | INSULATION | N/A | 0 | NaN | 1.31 | 93 | 236 | 153.7634
9 | TS | INSULATION | N/A | 0 | NaN | 1.31 | 98 | 470 | 379.5918
10 | TS | INSULATION | N/A | 0 | NaN | 1.32 | 105 | 391 | 272.381
11 | TP | JACKET | N/A | 0 | NaN | 4.21 | 41 | 163 | 297.561
12 | TP | JACKET | N/A | 0 | NaN | 4 | 37 | 157 | 324.3243
13 | TP | JACKET | N/A | 0 | NaN | 4.09 | 42 | 155 | 269.0476
14 | TP | JACKET | N/A | 0 | NaN | 4.02 | 39 | 144 | 269.2308
15 | TP | JACKET | N/A | 0 | NaN | 4.02 | 37 | 161 | 335.1351
16 | TP | INSULATION | N/A | 0 | NaN | 0.81 | 102 | 212 | 107.8431
17 | TP | INSULATION | N/A | 0 | NaN | 0.83 | 105 | 172 | 63.80952
18 | TP | INSULATION | N/A | 0 | NaN | 0.8 | 104 | 337 | 224.0385
19 | TP | INSULATION | N/A | 0 | NaN | 0.81 | 109 | 326 | 199.0826
20 | TP | INSULATION | N/A | 0 | NaN | 0.81 | 105 | 329 | 213.3333
21 | TS | JACKET | 155 | 6 | NaN | 6.06 | 57 | 87 | 52.63158
22 | TS | JACKET | 155 | 6 | NaN | 5.59 | 56 | 83 | 48.21429
23 | TS | JACKET | 155 | 6 | NaN | 5.99 | 58 | 106 | 82.75862
24 | TS | JACKET | 155 | 6 | NaN | 6.3 | 60 | 98 | 63.33333
25 | TS | JACKET | 155 | 6 | NaN | 6.73 | 60 | 90 | 50
26 | TP | JACKET | 155 | 6 | NaN | 3.5 | 63 | 82 | 30.15873
27 | TP | JACKET | 155 | 6 | NaN | 3.53 | 62 | 122 | 96.77419
28 | TP | JACKET | 155 | 6 | NaN | 3.5 | 63 | 68 | 7.936508
29 | TP | JACKET | 155 | 6 | NaN | 3.65 | 59 | 122 | 106.7797
30 | TP | JACKET | 155 | 6 | NaN | 3.61 | 56 | 122 | 117.8571
31 | TS | JACKET | 90 | 9 | NaN | 6.96 | 54.04 | 259.23 | 379.7002
32 | TS | JACKET | 90 | 9 | NaN | 6.45 | 54.01 | 286.3 | 430.087
33 | TS | JACKET | 90 | 9 | NaN | 7.42 | 52 | 300.33 | 477.5577
34 | TS | JACKET | 90 | 9 | NaN | 6.16 | 58.08 | 305.28 | 425.6198
35 | TS | JACKET | 90 | 9 | NaN | 7.01 | 56.22 | 308.37 | 448.5059
36 | TS | INSULATION | 90 | 9 | NaN | 1.31 | 141.06 | 722.62 | 412.2785
37 | TS | INSULATION | 90 | 9 | NaN | 1.31 | 148.17 | 670.72 | 352.6692
38 | TS | INSULATION | 90 | 9 | NaN | 1.31 | 151.08 | 698.04 | 362.0334
39 | TS | INSULATION | 90 | 9 | NaN | 1.31 | 147.28 | 697.69 | 373.7167
40 | TS | INSULATION | 90 | 9 | NaN | 1.31 | 145.01 | 701.73 | 383.9184
41 | TP | JACKET | 90 | 9 | NaN | 4.17 | 55.01 | 237.3 | 331.3761
42 | TP | JACKET | 90 | 9 | NaN | 4 | 54 | 236.3 | 337.5926
43 | TP | JACKET | 90 | 9 | NaN | 4.1 | 56.01 | 241.21 | 330.6552
44 | TP | JACKET | 90 | 9 | NaN | 4.02 | 57 | 244.25 | 328.5088
45 | TP | JACKET | 90 | 9 | NaN | 4.02 | 56.14 | 251.39 | 347.7912
46 | TP | INSULATION | 90 | 9 | NaN | 0.81 | 144.68 | 202.48 | 39.95024
47 | TP | INSULATION | 90 | 9 | NaN | 0.81 | 145.25 | 235.26 | 61.96902
48 | TP | INSULATION | 90 | 9 | NaN | 0.79 | 143.06 | 183.27 | 28.10709
49 | TP | INSULATION | 90 | 9 | NaN | 0.81 | 142.13 | 173.18 | 21.8462
50 | TP | INSULATION | 90 | 9 | NaN | 0.8 | 145.5 | 480.6 | 230.3093
51 | TS | JACKET | 115 | 2 | NaN | 7.45 | 66 | 318.16 | 382.0606
52 | TS | JACKET | 115 | 2 | NaN | 7.46 | 71 | 372.3 | 424.3662
53 | TS | JACKET | 115 | 2 | NaN | 7.23 | 69.26 | 307.32 | 343.7193
54 | TS | JACKET | 115 | 2 | NaN | 6.07 | 69.12 | 303.24 | 338.7153
55 | TS | JACKET | 115 | 2 | NaN | 7.16 | 71.03 | 340.29 | 379.0793
56 | TP | JACKET | 115 | 2 | NaN | 4.12 | 68.03 | 292.17 | 329.4723
57 | TP | JACKET | 115 | 2 | NaN | 3.97 | 72 | 295.21 | 310.0139
58 | TP | JACKET | 115 | 2 | NaN | 4.12 | 68.36 | 294.44 | 330.7197
59 | TP | JACKET | 115 | 2 | NaN | 4.05 | 68.07 | 272.31 | 300.0441
60 | TP | JACKET | 115 | 2 | NaN | 4.04 | 71.11 | 290.25 | 308.1704
61 | TP | INSULATION | 115 | 2 | NaN | 0.8 | 153.21 | 265.01 | 72.97174
62 | TP | INSULATION | 115 | 2 | NaN | 0.81 | 162.52 | 465.24 | 186.2663
63 | TP | INSULATION | 115 | 2 | NaN | 0.79 | 160.03 | 448.22 | 180.085
64 | TP | INSULATION | 115 | 2 | NaN | 0.82 | 166.15 | 492.26 | 196.2745
65 | TP | INSULATION | 115 | 2 | NaN | 0.81 | 166.01 | 406.36 | 144.7804
66 | TS | JACKET | 135 | 2 | NaN | 6.2 | 68.07 | 304.16 | 346.8341
67 | TS | JACKET | 135 | 2 | NaN | 6.09 | 66 | 270.22 | 309.4242
68 | TS | JACKET | 135 | 2 | NaN | 6.47 | 69.07 | 297.28 | 330.4039
69 | TS | JACKET | 135 | 2 | NaN | 7.03 | 64.01 | 300.24 | 369.0517
70 | TS | JACKET | 135 | 2 | NaN | 6.11 | 69 | 300.24 | 335.1304
71 | TP | JACKET | 135 | 2 | NaN | 3.81 | 74.17 | 273.22 | 268.37
72 | TP | JACKET | 135 | 2 | NaN | 3.96 | 70.06 | 268.19 | 282.8005
73 | TP | JACKET | 135 | 2 | NaN | 3.68 | 66.12 | 255.28 | 286.0859
74 | TP | JACKET | 135 | 2 | NaN | 4.04 | 71.03 | 254.33 | 258.06
75 | TP | JACKET | 135 | 2 | NaN | 3.69 | 68.03 | 252.2 | 270.7188
76 | TP | INSULATION | 135 | 2 | NaN | 0.79 | 162.2 | 442.19 | 172.6202
77 | TP | INSULATION | 135 | 2 | NaN | 0.8 | 161.08 | 228.08 | 41.59424
78 | TP | INSULATION | 135 | 2 | NaN | 0.79 | 168 | 270.22 | 60.84524
79 | TP | INSULATION | 135 | 2 | NaN | 0.81 | 165.05 | 605.52 | 266.8706
80 | TP | INSULATION | 135 | 2 | NaN | 0.8 | 171.24 | 216.08 | 26.18547
81 | TS | JACKET | 90 | 7 | NaN | 6.83 | 64.2 | 307.32 | 378.6916
82 | TS | JACKET | 90 | 7 | NaN | 6.27 | 69.26 | 632.4 | 813.0811
83 | TS | JACKET | 90 | 7 | NaN | 6.3 | 65.03 | 316.31 | 386.4063
84 | TS | JACKET | 90 | 7 | NaN | 6.37 | 64.07 | 318.27 | 396.7536
85 | TS | JACKET | 90 | 7 | NaN | 6.36 | 71.01 | 340.38 | 379.3409
86 | TS | INSULATION | 90 | 7 | NaN | 1.3 | 159.91 | 717.71 | 348.8212
87 | TS | INSULATION | 90 | 7 | NaN | 1.31 | 170 | 397.13 | 133.6059
88 | TS | INSULATION | 90 | 7 | NaN | 1.31 | 168.11 | 855.72 | 409.0239
89 | TS | INSULATION | 90 | 7 | NaN | 1.3 | 168.19 | 732.61 | 335.5848
90 | TS | INSULATION | 90 | 7 | NaN | 1.28 | 161 | 791.5 | 391.6149
91 | TP | JACKET | 90 | 7 | NaN | 3.99 | 68.03 | 310.16 | 355.9165
92 | TP | JACKET | 90 | 7 | NaN | 4.02 | 68.18 | 283.4 | 315.6644
93 | TP | JACKET | 90 | 7 | NaN | 3.94 | 70.26 | 313.27 | 345.8725
94 | TP | JACKET | 90 | 7 | NaN | 3.99 | 64.2 | 297.28 | 363.053
95 | TP | JACKET | 90 | 7 | NaN | 4.17 | 70.35 | 313.27 | 345.3021
96 | TP | INSULATION | 90 | 7 | NaN | 0.8 | 162.11 | 193.17 | 19.15983
97 | TP | INSULATION | 90 | 7 | NaN | 0.8 | 168.51 | 222.58 | 32.08712
98 | TP | INSULATION | 90 | 7 | NaN | 0.81 | 162.39 | 267.37 | 64.64684
99 | TP | INSULATION | 90 | 7 | NaN | 0.8 | 168.51 | 201.49 | 19.57154
100 | TP | INSULATION | 90 | 7 | NaN | 0.81 | 162.69 | 287.11 | 76.47673
101 | TS | JACKET | 115 | 7 | NaN | 6.89 | 66.19 | 279.22 | 321.8462
102 | TS | JACKET | 115 | 7 | NaN | 6.2 | 74.11 | 327.22 | 341.5329
103 | TS | JACKET | 115 | 7 | NaN | 6.34 | 65.19 | 306.28 | 369.8267
104 | TS | JACKET | 115 | 7 | NaN | 6.54 | 70.06 | 287.34 | 310.1342
105 | TS | JACKET | 115 | 7 | NaN | 7.18 | 69.03 | 273.26 | 295.8569
116 | TP | JACKET | 115 | 7 | NaN | 3.94 | 68.12 | 285.25 | 318.7463
117 | TP | JACKET | 115 | 7 | NaN | 3.93 | 66.07 | 265.19 | 301.3773
118 | TP | JACKET | 115 | 7 | NaN | 3.92 | 69.26 | 298.24 | 330.6093
119 | TP | JACKET | 115 | 7 | NaN | 3.92 | 64.2 | 274.22 | 327.134
120 | TP | JACKET | 115 | 7 | NaN | 3.9 | 65.07 | 274.22 | 321.4231
121 | TP | INSULATION | 115 | 7 | NaN | 0.81 | 159.02 | 239.6 | 50.67287
122 | TP | INSULATION | 115 | 7 | NaN | 0.81 | 162.31 | 385.81 | 137.6995
123 | TP | INSULATION | 115 | 7 | NaN | 0.8 | 160.15 | 414.95 | 159.1008
124 | TP | INSULATION | 115 | 7 | NaN | 0.81 | 165.44 | 237.84 | 43.76209
125 | TP | INSULATION | 115 | 7 | NaN | 0.81 | 162.44 | 466.24 | 187.0229
111 | TS | JACKET | 135 | 7 | NaN | 6.73 | 70.18 | 187.17 | 166.6999
112 | TS | JACKET | 135 | 7 | NaN | 6.62 | 65.28 | 181.18 | 177.5429
113 | TS | JACKET | 135 | 7 | NaN | 5.97 | 65.07 | 175.14 | 169.1563
114 | TS | JACKET | 135 | 7 | NaN | 6.45 | 64.01 | 189.13 | 195.4695
115 | TS | JACKET | 135 | 7 | NaN | 6.34 | 68.03 | 189.17 | 178.0685
126 | TS | JACKET | 90 | 28 | NaN | 6.79 | 65.38 | 278.65 | 326.2007
127 | TS | JACKET | 90 | 28 | NaN | 6.64 | 60.21 | 287.77 | 377.9439
128 | TS | JACKET | 90 | 28 | NaN | 7.13 | 67.9 | 332.73 | 390.0295
129 | TS | JACKET | 90 | 28 | NaN | 6.9 | 68.59 | 288.56 | 320.7027
130 | TS | JACKET | 90 | 28 | NaN | 6.67 | 66.19 | 317.83 | 380.1783
131 | TS | INSULATION | 90 | 28 | NaN | 1.3 | 163.08 | 887.9 | 444.4567
132 | TS | INSULATION | 90 | 28 | NaN | 1.3 | 168.76 | 859.1 | 409.0661
133 | TS | INSULATION | 90 | 28 | NaN | 1.32 | 167.97 | 802.56 | 377.7996
134 | TS | INSULATION | 90 | 28 | NaN | 1.28 | 165.87 | 376.83 | 127.1839
135 | TS | INSULATION | 90 | 28 | NaN | 1.31 | 165.01 | 747.42 | 352.9544
136 | TP | JACKET | 90 | 28 | NaN | 3.58 | 69.03 | 278.4 | 303.3029
137 | TP | JACKET | 90 | 28 | NaN | 4.27 | 69.35 | 308.59 | 344.9748
138 | TP | JACKET | 90 | 28 | NaN | 4.06 | 69.12 | 306.65 | 343.6487
139 | TP | JACKET | 90 | 28 | NaN | 4.09 | 71.18 | 279.65 | 292.8772
140 | TP | JACKET | 90 | 28 | NaN | 4.21 | 68.36 | 286.63 | 319.2949
141 | TP | INSULATION | 90 | 28 | NaN | 0.88 | 162 | 280.64 | 73.23457
142 | TP | INSULATION | 90 | 28 | NaN | 0.83 | 163.62 | 249.16 | 52.27967
143 | TP | INSULATION | 90 | 28 | NaN | 0.8 | 165.25 | 207.7 | 25.68835
144 | TP | INSULATION | 90 | 28 | NaN | 0.83 | 162.12 | 362.01 | 123.2976
145 | TP | INSULATION | 90 | 28 | NaN | 0.8 | 169.07 | 235.48 | 39.27959
146 | TS | JACKET | 115 | 13 | NaN | 6.35 | 60.13 | 252.57 | 320.0399
147 | TS | JACKET | 115 | 13 | NaN | 6.41 | 70.18 | 249.65 | 255.7281
148 | TS | JACKET | 115 | 13 | NaN | 6.22 | 62.03 | 214.46 | 245.7359
149 | TS | JACKET | 115 | 13 | NaN | 6.57 | 65.28 | 240.41 | 268.2751
150 | TS | JACKET | 115 | 13 | NaN | 6.33 | 64.12 | 252.64 | 294.0112
151 | TP | JACKET | 115 | 13 | NaN | 3.56 | 61.13 | 204.35 | 234.2876
152 | TP | JACKET | 115 | 13 | NaN | 3.76 | 64.38 | 215.67 | 234.9953
153 | TP | JACKET | 115 | 13 | NaN | 3.7 | 67.36 | 267.42 | 297.0012
154 | TP | JACKET | 115 | 13 | NaN | 3.95 | 68.47 | 229.49 | 235.1687
155 | TP | JACKET | 115 | 13 | NaN | 3.82 | 65.28 | 262.62 | 302.2978
156 | TP | INSULATION | 115 | 13 | NaN | 0.82 | 163.11 | 626.04 | 283.8146
157 | TP | INSULATION | 115 | 13 | NaN | 0.8 | 162.25 | 253.71 | 56.3698
158 | TP | INSULATION | 115 | 13 | NaN | 0.81 | 160.45 | 261.38 | 62.90433
159 | TP | INSULATION | 115 | 13 | NaN | 0.82 | 164.78 | 266.83 | 61.93106
160 | TP | INSULATION | 115 | 13 | NaN | 0.77 | 167.67 | 217.92 | 29.96958
161 | TS | JACKET | 135 | 13 | NaN | 6.03 | 63.03 | 105.3 | 67.0633
162 | TS | JACKET | 135 | 13 | NaN | 6.31 | 66.12 | 119.34 | 80.49002
163 | TS | JACKET | 135 | 13 | NaN | 6.04 | 58.14 | 107.38 | 84.69212
164 | TS | JACKET | 135 | 13 | NaN | 6.24 | 63.2 | 122.41 | 93.68671
165 | TS | JACKET | 135 | 13 | NaN | 6.04 | 66.19 | 112.16 | 69.45158
166 | TP | JACKET | 135 | 13 | NaN | 3.54 | 66.01 | 201.16 | 204.7417
167 | TP | JACKET | 135 | 13 | NaN | 3.5 | 61.13 | 195.09 | 219.1395
168 | TP | JACKET | 135 | 13 | NaN | 3.64 | 66.19 | 136.06 | 105.5598
169 | TP | JACKET | 135 | 13 | NaN | 3.55 | 68.07 | 197.04 | 189.4667
170 | TP | JACKET | 135 | 13 | NaN | 3.86 | 67.01 | 175.1 | 161.3043
171 | TS | JACKET | 90 | 42 | NaN | 6.68 | 128.76 | 510.9 | 296.7847
172 | TS | JACKET | 90 | 42 | NaN | 6.9 | 128.13 | 499.37 | 289.737
173 | TS | JACKET | 90 | 42 | NaN | 6.34 | 131.46 | 502.52 | 282.2608
174 | TS | JACKET | 90 | 42 | NaN | 7.09 | 130.12 | 504.59 | 287.7882
175 | TS | JACKET | 90 | 42 | NaN | 7.29 | 131.31 | 506.43 | 285.6751
176 | TS | INSULATION | 90 | 42 | NaN | 1.25 | 131.14 | 702.44 | 435.6413
177 | TS | INSULATION | 90 | 42 | NaN | 1.31 | 154.18 | 748.48 | 385.4586
178 | TS | INSULATION | 90 | 42 | NaN | 1.31 | 143.13 | 445.94 | 211.5629
179 | TS | INSULATION | 90 | 42 | NaN | 1.16 | 147.05 | 201.3 | 36.89221
180 | TS | INSULATION | 90 | 42 | NaN | 1.31 | 149 | 265.27 | 78.03356
181 | TP | JACKET | 90 | 42 | NaN | 4.04 | 155.72 | 492.63 | 216.3563
182 | TP | JACKET | 90 | 42 | NaN | 3.95 | 153.55 | 491.25 | 219.9284
183 | TP | JACKET | 90 | 42 | NaN | 4.15 | 150.56 | 474.01 | 214.8313
184 | TP | JACKET | 90 | 42 | NaN | 3.98 | 151.27 | 496.31 | 228.0955
185 | TP | JACKET | 90 | 42 | NaN | 4.09 | 151.56 | 475.22 | 213.5524
186 | TP | INSULATION | 90 | 42 | NaN | 0.79 | 151.56 | 468.84 | 209.3428
187 | TP | INSULATION | 90 | 42 | NaN | 0.79 | 156.03 | 427.52 | 173.9986
188 | TP | INSULATION | 90 | 42 | NaN | 0.8 | 149.41 | 493.17 | 230.0783
189 | TP | INSULATION | 90 | 42 | NaN | 0.8 | 152.08 | 504.15 | 231.5032
190 | TP | INSULATION | 90 | 42 | NaN | 0.8 | 153.57 | 414.7 | 170.0397
191 | TS | JACKET | 115 | 27 | NaN | 6.56 | 154.94 | 443.09 | 185.9752
192 | TS | JACKET | 115 | 27 | NaN | 7.52 | 153.83 | 433.9 | 182.0646
193 | TS | JACKET | 115 | 27 | NaN | 6.05 | 153.83 | 427.06 | 177.6181
194 | TS | JACKET | 115 | 27 | NaN | 6.73 | 152.74 | 424.06 | 177.6352
195 | TS | JACKET | 115 | 27 | NaN | 6.57 | 155.46 | 426.85 | 174.5722
196 | TS | JACKET | 135 | 27 | NaN | 6.07 | 155.54 | 178.23 | 14.58789
197 | TS | JACKET | 135 | 27 | NaN | 6.39 | 154.55 | 185.46 | 20
198 | TS | JACKET | 135 | 27 | NaN | 6.18 | 156.54 | 180.47 | 15.28683
199 | TS | JACKET | 135 | 27 | NaN | 5.79 | 157.54 | 175.26 | 11.24794
200 | TS | JACKET | 135 | 27 | NaN | 6.1 | 154.83 | 180.34 | 16.47614
201 | TS | JACKET | 90 | 79 | NaN | 6.52 | 68.26 | 272.31 | 298.9306
202 | TS | JACKET | 90 | 79 | NaN | 6.6 | 70.04 | 282.3 | 303.0554
203 | TS | JACKET | 90 | 79 | NaN | 6.22 | 75.24 | 276.35 | 267.2913
204 | TS | JACKET | 90 | 79 | NaN | 6.58 | 72.34 | 299.48 | 313.9895
205 | TS | JACKET | 90 | 79 | NaN | 6.34 | 68.12 | 287.63 | 322.2402
206 | TS | INSULATION | 90 | 79 | NaN | 1.24 | 175.56 | 844.6 | 381.0891
207 | TS | INSULATION | 90 | 79 | NaN | 1.22 | 179.07 | 812.19 | 353.5601
208 | TS | INSULATION | 90 | 79 | NaN | 1.24 | 170.75 | 971.92 | 469.2064
209 | TS | INSULATION | 90 | 79 | NaN | 1.3 | 170.24 | 820.46 | 381.9431
210 | TS | INSULATION | 90 | 79 | NaN | 1.3 | 172.63 | 772.49 | 347.4831
211 | TP | JACKET | 90 | 79 | NaN | 3.97 | 74.33 | 279.52 | 276.0527
212 | TP | JACKET | 90 | 79 | NaN | 4.05 | 70.35 | 301.66 | 328.7989
213 | TP | JACKET | 90 | 79 | NaN | 4.07 | 71.57 | 301.66 | 321.4895
214 | TP | JACKET | 90 | 79 | NaN | 3.88 | 76.42 | 300.54 | 293.274
215 | TP | JACKET | 90 | 79 | NaN | 4.02 | 71.11 | 302.54 | 325.4535
216 | TP | INSULATION | 90 | 79 | NaN | 0.82 | 169 | 690.28 | 308.4497
217 | TP | INSULATION | 90 | 79 | NaN | 0.83 | 177.69 | 675.93 | 280.3984
218 | TP | INSULATION | 90 | 79 | NaN | 0.82 | 175.93 | 664.12 | 277.491
219 | TP | INSULATION | 90 | 79 | NaN | 0.83 | 169.19 | 696.94 | 311.9274
220 | TP | INSULATION | 90 | 79 | NaN | 0.83 | 169.17 | 670.1 | 296.1104
221 | TS | JACKET | 90 | 120 | NaN | 6.48 | 68.12 | 234.85 | 244.7592
222 | TS | JACKET | 90 | 120 | NaN | 6.12 | 72.11 | 253.87 | 252.0594
223 | TS | JACKET | 90 | 120 | NaN | 7.03 | 65.38 | 241.01 | 268.6296
224 | TS | JACKET | 90 | 120 | NaN | 6.11 | 67.19 | 242.83 | 261.4079
225 | TS | JACKET | 90 | 120 | NaN | 7.11 | 64.5 | 238.92 | 270.4186
226 | TS | INSULATION | 90 | 120 | NaN | 1.3 | 167.51 | 710.21 | 323.9807
227 | TS | INSULATION | 90 | 120 | NaN | 1.3 | 158.82 | 877.42 | 452.4619
228 | TS | INSULATION | 90 | 120 | NaN | 1.3 | 162.43 | 830.96 | 411.5804
229 | TS | INSULATION | 90 | 120 | NaN | 1.3 | 166.97 | 884.19 | 429.5502
230 | TS | INSULATION | 90 | 120 | NaN | 1.3 | 163.25 | 688.89 | 321.9847
231 | TP | JACKET | 90 | 120 | NaN | 3.98 | 71.18 | 301.12 | 323.0402
232 | TP | JACKET | 90 | 120 | NaN | 4.04 | 63.29 | 252.24 | 298.5464
233 | TP | JACKET | 90 | 120 | NaN | 4.02 | 64.94 | 269.07 | 314.3363
234 | TP | JACKET | 90 | 120 | NaN | 3.98 | 63.51 | 264.38 | 316.2809
235 | TP | JACKET | 90 | 120 | NaN | 3.91 | 71.02 | 271.35 | 282.0755
236 | TP | INSULATION | 90 | 120 | NaN | 0.8 | 158.81 | 458.12 | 188.4705
237 | TP | INSULATION | 90 | 120 | NaN | 0.79 | 161.53 | 558.52 | 245.7686
238 | TP | INSULATION | 90 | 120 | NaN | 0.81 | 161.11 | 502.84 | 212.1097
239 | TP | INSULATION | 90 | 120 | NaN | 0.8 | 170.02 | 548.97 | 222.8855
240 | TP | INSULATION | 90 | 120 | NaN | 0.81 | 160.65 | 538.33 | 235.0949
241 | TS | JACKET | 90 | 160 | NaN | 6.36 | 63 | 182 | 188.8889
242 | TS | JACKET | 90 | 160 | NaN | 6.85 | 61 | 205 | 236.0656
243 | TS | JACKET | 90 | 160 | NaN | 6.5 | 63 | 214 | 239.6825
244 | TS | JACKET | 90 | 160 | NaN | 7.38 | 66 | 212 | 221.2121
245 | TS | JACKET | 90 | 160 | NaN | 7.47 | 69 | 224 | 224.6377
246 | TS | INSULATION | 90 | 160 | NaN | 1.29 | 198 | 829 | 318.6869
247 | TS | INSULATION | 90 | 160 | NaN | 1.26 | 167 | 798 | 377.8443
248 | TS | INSULATION | 90 | 160 | NaN | 1.27 | 176 | 899 | 410.7955
249 | TS | INSULATION | 90 | 160 | NaN | 1.24 | 173 | 832 | 380.9249
250 | TS | INSULATION | 90 | 160 | NaN | 1.23 | 170 | 855 | 402.9412
251 | TP | JACKET | 90 | 160 | NaN | 3.98 | 68 | 253 | 272.0588
252 | TP | JACKET | 90 | 160 | NaN | 3.95 | 67 | 274 | 308.9552
253 | TP | JACKET | 90 | 160 | NaN | 3.92 | 63 | 231 | 266.6667
254 | TP | JACKET | 90 | 160 | NaN | 3.99 | 66 | 254 | 284.8485
255 | TP | JACKET | 90 | 160 | NaN | 4.03 | 70 | 267 | 281.4286
256 | TP | INSULATION | 90 | 160 | NaN | 0.81 | 192 | 470 | 144.7917
257 | TP | INSULATION | 90 | 160 | NaN | 0.75 | 211 | 478 | 126.5403
258 | TP | INSULATION | 90 | 160 | NaN | 0.83 | 196 | 507 | 158.6735
259 | TP | INSULATION | 90 | 160 | NaN | 0.83 | 196 | 494 | 152.0408
260 | TP | INSULATION | 90 | 160 | NaN | 0.78 | 200 | 524 | 162
261 | TS | JACKET | 170 | 0.23 | 6.58 | 6.6 | 47 | 186 | 295.7447
262 | TS | JACKET | 170 | 0.875 | 6.36 | 6.15 | 51 | 101 | 98.03922
263 | TS | JACKET | 170 | 1.17 | 6.43 | 6.17 | 49 | 86 | 75.5102
264 | TS | INSULATION | 170 | 0.23 | 1.3 | 1.3 | 129 | 718 | 456.5891
265 | TS | INSULATION | 170 | 0.875 | 1.3 | 1.3 | 131 | 712 | 443.5115
266 | TS | INSULATION | 170 | 1.17 | 1.3 | 1.3 | 134 | 732 | 446.2687
267 | TS | INSULATION | 170 | 3.875 | 1.3 | 1.3 | 138 | 694 | 402.8986
268 | TP | JACKET | 170 | 0.23 | 4.11 | 3.98 | 49 | 97 | 97.95918
269 | TP | JACKET | 170 | 0.875 | 4.1 | 3.46 | 41 | 52 | 26.82927
270 | TP | JACKET | 170 | 1.17 | 4.15 | 3.39 | 46 | 49 | 6.521739
271 | TP | INSULATION | 170 | 0.23 | 0.82 | 0.81 | 133 | 344 | 158.6466
272 | TP | INSULATION | 170 | 0.875 | 0.82 | 0.8 | 204 | 389 | 90.68627
273 | TP | INSULATION | 170 | 1.17 | 0.82 | 0.8 | 201 | 228 | 13.43284
274 | TP | INSULATION | 170 | 3.88 | 0.82 | 0.65 | 201 | 202 | 0.4975124